## Temp_C
SampleName | Na2O | MgO | Al2O3 | SiO2 | P2O5 | K2O | CaO | TiO2 | MnO | Fe2O3 t | Li | Be | B | F | S | Cl | Sc | V | Cr | Co | Ni | Cu | Zn | Ga | Ge | As | Se | Br | Rb | Sr | Y | Zr | Nb | Mo | Ru | Rh | Pd | Ag | Cd | In | Sn | Sb | Te | I | Cs | Ba | La | Ce | Pr | Nd | Sm | Eu | Gd | Tb | Dy | Ho | Er | Tm | Yb | Lu | Hf | Ta | W | Re | Os | Ir | Pt | Au | Hg | Tl | Pb | Bi | Th | U
BHVO2 | 2.219 | 7.257 | 13.44 | 49.6 | 0.2685 | 0.513 | 11.4 | 2.731 | 0.169 | 12.39 | 4.5 | 1.076 | 2.95 | 396 | 164 | 107 | 31.83 | 318.2 | 287.2 | 44.89 | 119.8 | 129.3 | 103.9 | 21.37 | 1.623 | 0.7 | 0.18 | 0.3 | 9.261 | 394.1 | 25.91 | 171.2 | 18.1 | 4.07 | 0.000125 | 0.0007 | 0.0027 | 0.089 | 0.152 | 0.117 | 1.776 | 0.1034 | 0.014 | 0.02 | 0.0996 | 130.9 | 15.2 | 37.53 | 5.339 | 24.27 | 6.023 | 2.043 | 6.207 | 0.9392 | 5.28 | 0.9887 | 2.511 | 0.3349 | 1.994 | 0.2754 | 4.47 | 1.154 | 0.251 | 0.000543 | 0.000111 | 7e-05 | 0.0089 | 0.0026 | 0.002 | 0.0224 | 1.653 | 0.0148 | 1.224 | 0.412
BEN | 3.218 | 13.06 | 9.982 | 38.22 | 1.042 | 1.422 | 13.99 | 2.612 | 0.2002 | 12.7 | 12.9 | 1.9 | 6.6 | 1100 | 315 | 180 | 22.55 | 231.9 | 353.1 | 59 | 269.7 | 68.8 | 122.9 | 17.2 | 1.17 | 1.91 | 0.064 | 1 | 47.61 | 1392 | 29.44 | 272.9 | 113.2 | 2.75 |  |  |  | 0.04 | 0.2 | 0.07 | 1.68 | 0.269 | 0.001 | 0.02 | 0.729 | 1039 | 82.55 | 153 | 17.39 | 66.35 | 12.03 | 3.679 | 10.09 | 1.303 | 6.48 | 1.084 | 2.605 | 0.3216 | 1.817 | 0.2489 | 5.72 | 5.64 | 28 |  |  |  |  | 0.0025 | 0.012 | 0.0363 | 4.081 | 0.01 | 10.58 | 2.44
BCR2 | 3.12 | 3.599 | 13.48 | 54 | 0.3593 | 1.774 | 7.114 | 2.265 | 0.1966 | 13.77 | 9.13 | 2.17 | 4.4 | 470 | 318 | 96 | 33.53 | 417.6 | 15.85 | 37.33 | 12.57 | 19.66 | 129.5 | 22.07 | 1.46 | 0.86 | 0.082 | 0.17 | 46.02 | 337.4 | 36.07 | 186.5 | 12.44 | 250.6 | 3.3e-05 | 0.0002 | 0.00036 | 0.09 | 0.69 | 0.7 | 2.28 | 0.302 | 0.004 | 0.017 | 1.16 | 683.9 | 25.08 | 53.12 | 6.827 | 28.26 | 6.547 | 1.989 | 6.811 | 1.077 | 6.424 | 1.313 | 3.67 | 0.5341 | 3.392 | 0.5049 | 4.972 | 0.785 | 0.465 | 0.0126 | 2.5e-05 | 1.8e-05 | 0.0012 | 0.0013 | 0.0012 | 0.267 | 10.59 | 0.05 | 5.828 | 1.683
AGV2 | 4.204 | 1.8 | 17.03 | 59.14 | 0.483 | 2.898 | 5.15 | 1.051 | 0.1004 | 6.78 | 10.8 | 2.209 | 6.45 | 400 | 24 | 68 | 13.11 | 118.5 | 16.22 | 15.46 | 18.87 | 51.51 | 86.7 | 20.42 | 1.202 | 0.67 |  | 0.13 | 67.79 | 659.5 | 19.14 | 232 | 14.12 | 2 |  |  |  | 0.09 | 0.184 | 0.0478 | 1.83 | 0.458 | 0.0029 | 0.007 | 1.173 | 1134 | 38.21 | 69.43 | 8.165 | 30.49 | 5.509 | 1.553 | 4.678 | 0.651 | 3.549 | 0.6818 | 1.825 | 0.2623 | 1.653 | 0.2507 | 5.137 | 0.865 | 0.553 | 0.00029 | 4.2e-06 |  |  |  |  | 0.275 | 13.14 | 0.052 | 6.174 | 1.885
BIR1 | 1.832 | 9.689 | 15.51 | 47.79 | 0.03 | 0.029 | 13.29 | 0.9587 | 0.1731 | 11.4 | 3.203 | 0.102 | 0.25 | 55 | 70 | 44 | 43.21 | 320.6 | 392.9 | 52.22 | 168.9 | 120.7 | 70.4 | 15.46 | 1.46 | 0.17 | 0.019 | 0.065 | 0.21 | 108.6 | 15.6 | 14.8 | 0.553 | 0.068 | 0.00037 | 0.00034 | 0.006 | 0.041 | 0.077 | 0.0576 | 0.701 | 0.462 | 0.0057 | 0.014 | 0.00646 | 6.75 | 0.627 | 1.92 | 0.3723 | 2.397 | 1.113 | 0.5201 | 1.809 | 0.3623 | 2.544 | 0.5718 | 1.68 | 0.2558 | 1.631 | 0.2484 | 0.5822 | 0.0414 | 0.027 | 0.00065 | 0.00038 | 0.00018 | 0.0046 | 0.0025 | 0.0073 | 0.0021 | 3.037 | 0.0051 | 0.0328 | 0.01051
BR24 | [10 empty] | 7.15 | [5 empty] | 25.9 | 267 | 425 | 52.6 | 238 | 37 | 109 | [5 empty] | 80 | 607 | 28.5 | 294 | 38.1 | [11 empty] | 0.648 | 390 | 33.6 | 73.9 | 9.61 | 39.9 | 8.36 | 2.53 | 7.28 | 1.03 | 5.77 | 1.05 | 2.7 |  | 2.13 | 0.297 | 6.75 | 2.34 | [7 empty] | 0.0889